## Test datebase
No.（Test） | N | σn | fcu | Ak | Asm | Vu | R=D/H | rf | epoxy=1，dry=0
U-K1-0 | 1 | 0 | 131.3 | 9000 | 9000 | 102.2 | 0.133 | 0 | 1
U-K1-8 | 1 | 8 | 131.3 | 9000 | 9000 | 206.1 | 0.133 | 0 | 1
U-K1-16 | 1 | 16 | 131.3 | 9000 | 9000 | 326 | 0.133 | 0 | 1
U-K1-30 | 1 | 30 | 131.3 | 9000 | 9000 | 591.6 | 0.133 | 0 | 1
U-K2-0 | 2 | 0 | 131.3 | 9000 | 9000 | 119.2 | 0.267 | 0 | 1
U-K2-8 | 2 | 8 | 131.3 | 9000 | 9000 | 264 | 0.267 | 0 | 1
U-K2-16 | 2 | 16 | 131.3 | 9000 | 9000 | 406.9 | 0.267 | 0 | 1
U-K2-30 | 2 | 30 | 131.3 | 9000 | 9000 | 720.6 | 0.267 | 0 | 1
F-E-S6 | 0 | 6 | 168 | 0 | 84000 | 867 | 0 | 0 | 1
F-E-S9 | 0 | 9 | 168 | 0 | 84000 | 1048 | 0 | 0 | 1
F-E-S12 | 0 | 12 | 168 | 0 | 84000 | 1198 | 0 | 0 | 1
K1-E-S6 | 1 | 6 | 168 | 16800 | 67200 | 1097 | 0.5 | 0 | 1
K1-E-S9 | 1 | 9 | 168 | 16800 | 67200 | 1291 | 0.5 | 0 | 1
K1-E-S12 | 1 | 12 | 168 | 16800 | 67200 | 1478 | 0.5 | 0 | 1
K3-E-S6 | 3 | 6 | 168 | 50400 | 33600 | 1733 | 0.5 | 0 | 1
K3-E-S9 | 3 | 9 | 168 | 50400 | 33600 | 2013 | 0.5 | 0 | 1
K3-E-S12 | 3 | 12 | 168 | 50400 | 33600 | 2209 | 0.5 | 0 | 1
SK1-10E | 1 | 10 | 172.9 | 15000 | 145000 | 1601 | 0.5 | 0 | 1
SK1-20E | 1 | 20 | 172.9 | 15000 | 145000 | 2288 | 0.5 | 0 | 1
SK3-10E | 3 | 10 | 172.9 | 45000 | 115000 | 2258 | 0.5 | 0 | 1
SK3-20E | 3 | 20 | 172.9 | 45000 | 115000 | 2864 | 0.5 | 0 | 1
SK5-10E | 5 | 10 | 172.9 | 60000 | 100000 | 2984 | 0.5 | 0 | 1
SK5-20E | 5 | 20 | 172.9 | 60000 | 100000 | 3495 | 0.5 | 0 | 1
D1-E-2-30 | 1 | 2 | 180 | 19000 | 45000 | 789.5 | 0.316 | 0 | 1
D1-E-2-15 | 1 | 2 | 180 | 19000 | 45000 | 506.5 | 0.158 | 0 | 1
D1-E-2-7.5 | 1 | 2 | 180 | 19000 | 45000 | 442.5 | 0.079 | 0 | 1
D1-E-4-30 | 1 | 4 | 180 | 19000 | 45000 | 905 | 0.316 | 0 | 1
D1-E-4-15 | 1 | 4 | 180 | 19000 | 45000 | 614 | 0.158 | 0 | 1
D1-E-4-7.5 | 1 | 4 | 180 | 19000 | 45000 | 752.5 | 0.079 | 0 | 1
D1-E-8-30 | 1 | 8 | 180 | 19000 | 45000 | 1193.5 | 0.316 | 0 | 1
D1-E-8-15 | 1 | 8 | 180 | 19000 | 45000 | 981.5 | 0.158 | 0 | 1
D1-E-8-7.5 | 1 | 8 | 180 | 19000 | 45000 | 826 | 0.079 | 0 | 1
D2-E-8-30 | 2 | 8 | 180 | 38000 | 26000 | 1668 | 0.316 | 0 | 1
D2-E-8-15 | 2 | 8 | 180 | 38000 | 26000 | 1083 | 0.158 | 0 | 1
D2-E-8-7.5 | 2 | 8 | 180 | 38000 | 26000 | 752 | 0.079 | 0 | 1
D-0-E-8-0 | 0 | 8 | 180 | 0 | 64000 | 809 | 0 | 0 | 1
EJ0-1 | 0 | 3 | 147.7 | 0 | 48000 | 207 | 0 | 0 | 1
EJ1-1 | 1 | 3 | 147.7 | 24000 | 24000 | 755.43 | 0.4 | 0 | 1
EJ1-2 | 1 | 6 | 147.7 | 24000 | 24000 | 838.14 | 0.4 | 0 | 1
EJ1-3 | 1 | 9 | 147.7 | 24000 | 24000 | 929.02 | 0.4 | 0 | 1
EJ1-4 | 1 | 12 | 147.7 | 24000 | 24000 | 961.61 | 0.4 | 0 | 1
EJ2-1 | 2 | 9 | 147.7 | 40000 | 36000 | 1213.89 | 0.4 | 0 | 1
EJ3-1 | 3 | 9 | 147.7 | 72000 | 48000 | 1503.56 | 0.4 | 0 | 1
FE-F2-S4 | 0 | 4 | 160.6 | 0 | 10000 | 132.3 | 0 | 0 | 1
FE-F2-S7 | 0 | 7 | 160.6 | 0 | 10000 | 128.6 | 0 | 0 | 1
FE-F2-S10 | 0 | 10 | 160.6 | 0 | 10000 | 162 | 0 | 0 | 1
FE-F2-S13 | 0 | 13 | 160.6 | 0 | 10000 | 147 | 0 | 0 | 1
KE-N1-F2-S4-R0.5 | 1 | 4 | 160.6 | 10000 | 5000 | 336.1 | 0.5 | 0 | 1
KE-NL1-F2-S4-R0.5 | 1 | 4 | 160.6 | 20000 | 5000 | 707.4 | 0.5 | 0 | 1
KE-NL1-F2-S7-R0.5 | 1 | 7 | 160.6 | 20000 | 5000 | 757.2 | 0.5 | 0 | 1
KE-NL1-F2-S10-R0.5 | 1 | 10 | 160.6 | 20000 | 5000 | 855.6 | 0.5 | 0 | 1
KE-N2-F2-S4-R0.5 | 2 | 4 | 173.5 | 20000 | 10000 | 647.5 | 0.5 | 0 | 1
KE-N3-F1-S4-R0.5 | 3 | 4 | 135.5 | 30000 | 15000 | 771.5 | 0.5 | 0 | 1
KE-N3-F2-S4-R0.5 | 3 | 4 | 173.5 | 30000 | 15000 | 955.1 | 0.5 | 0 | 1
KE-N3-F3-S4-R0.5 | 3 | 4 | 187.8 | 30000 | 15000 | 983.9 | 0.5 | 0 | 1
KE-N3-F2-S4-R0.4 | 3 | 4 | 173.5 | 30000 | 15000 | 881.3 | 0.4 | 0 | 1
KE-N3-F2-S4-R0.6 | 3 | 4 | 173.5 | 30000 | 15000 | 822.1 | 0.6 | 0 | 1
KE-N3-F2-S7-R0.5 | 3 | 7 | 155 | 30000 | 15000 | 917.6 | 0.5 | 0 | 1
KE-N3-F2-S10-R0.5 | 3 | 10 | 155 | 30000 | 15000 | 1009.1 | 0.5 | 0 | 1
KE-N5-F2-S4-R0.5 | 5 | 4 | 155 | 50000 | 25000 | 1321 | 0.5 | 0 | 1
KL-F1-R0.35-S4 | 1 | 4 | 140.3 | 20000 | 10000 | 714.6 | 0.35 | 0 | 1
KL-F1-R0.35-S7 | 1 | 7 | 140.3 | 20000 | 10000 | 718.5 | 0.35 | 0 | 1
KL-F1-R0.35-S10 | 1 | 10 | 140.3 | 20000 | 10000 | 784.1 | 0.35 | 0 | 1
KL-F2-R0.2-4 | 1 | 4 | 160.6 | 20000 | 10000 | 650.8 | 0.2 | 0 | 1
KL-F2-R0.35-S4 | 1 | 4 | 160.6 | 20000 | 10000 | 766.2 | 0.35 | 0 | 1
KL-F2-R0.35-S7 | 1 | 7 | 160.6 | 20000 | 10000 | 823.7 | 0.35 | 0 | 1
KE-N1-F2-S4-R0.5 | 1 | 4 | 160.6 | 10000 | 5000 | 336.1 | 0.5 | 0 | 1
KE-NL1-F2-S4-R0.5 | 1 | 4 | 160.6 | 20000 | 5000 | 707.4 | 0.5 | 0 | 1
KE-NL1-F2-S7-R0.5 | 1 | 7 | 160.6 | 20000 | 5000 | 757.2 | 0.5 | 0 | 1
KE-NL1-F2-S10-R0.5 | 1 | 10 | 160.6 | 20000 | 5000 | 855.6 | 0.5 | 0 | 1
EK0 | 0 | 3 | 160.1 | 0 | 24000 | 330.3 | 0 | 0 | 1
EK1 | 1 | 3 | 160.1 | 8000 | 16000 | 308.4 | 0.25 | 0 | 1
EK2 | 2 | 3 | 160.1 | 16000 | 8000 | 379.5 | 0.25 | 0 | 1
EK3 | 3 | 3 | 160.1 | 24000 | 12000 | 462.7 | 0.25 | 0 | 1
BK2-D4 | 1 | 3 | 160.1 | 16000 | 8000 | 552.7 | 0.25 | 0 | 1
BK2-D6 | 1 | 3 | 160.1 | 16000 | 8000 | 540 | 0.375 | 0 | 1
BK3-D4 | 1 | 3 | 160.1 | 24000 | 12000 | 400.2 | 0.25 | 0 | 1
DK2-DS6 | 1 | 3 | 160.1 | 16000 | 8000 | 645.1 | 0.375 | 0 | 1
EP-3 | 0 | 3 | 146 | 0 | 60000 | 302 | 0 | 0 | 1
EP-6 | 0 | 6 | 146 | 0 | 60000 | 400 | 0 | 0 | 1
EP-9 | 0 | 9 | 146 | 0 | 60000 | 560 | 0 | 0 | 1
ES-3 | 1 | 3 | 146 | 36000 | 24000 | 1130 | 0.5 | 0 | 1
ES-6 | 1 | 6 | 146 | 36000 | 24000 | 1397 | 0.5 | 0 | 1
ES-9 | 1 | 9 | 146 | 36000 | 24000 | 1900 | 0.5 | 0 | 1
K3-U110-2850–2.0 | 3 | 2 | 121.5 | 30000 | 20000 | 742.7 | 0.35 | 0 | 0
F-1 | 0 | 6 | 120 | 0 | 45000 | 169 | 0 | 0 | 0
F-2 | 0 | 12 | 120 | 0 | 45000 | 334.6 | 0 | 0 | 0
F-3 | 0 | 18 | 120 | 0 | 45000 | 481.7 | 0 | 0 | 0
F-4 | 0 | 24 | 120 | 0 | 45000 | 616.3 | 0 | 0 | 0
K1-A0-2 | 1 | 10 | 50 | 15000 | 30000 | 351.85 | 0.5 | 0 | 0
K1-A2-2 | 1 | 10 | 50 | 15000 | 30000 | 455.12 | 0.5 | 0 | 0
K1-B0-2 | 1 | 13 | 65 | 15000 | 30000 | 571.25 | 0.5 | 0 | 0
K1-B2-2 | 1 | 13 | 65 | 15000 | 30000 | 615.71 | 0.5 | 0 | 0
K1-C0-2(2) | 1 | 16 | 120 | 15000 | 30000 | 743.03 | 0.5 | 0 | 0
K1-C0-2 | 1 | 6 | 120 | 15000 | 30000 | 873.03 | 0.5 | 0 | 0
K1-C2-0.5 | 1 | 6 | 120 | 15000 | 30000 | 468.95 | 0.5 | 0 | 0
K1-C2-1 | 1 | 12 | 120 | 15000 | 30000 | 707.23 | 0.5 | 0 | 0
K1-C2-1.5 | 1 | 18 | 120 | 15000 | 30000 | 877.23 | 0.5 | 0 | 0
K1-C2-2 | 1 | 24 | 120 | 15000 | 30000 | 956.41 | 0.5 | 0 | 0
K3-B2-0.2 | 3 | 1.3 | 65 | 45000 | 30000 | 519.83 | 0.5 | 0 | 0
K3-C0-0.2 | 3 | 2.4 | 120 | 45000 | 30000 | 532.8 | 0.5 | 0 | 0
K3-C0-0.5 | 3 | 6 | 120 | 45000 | 30000 | 795.65 | 0.5 | 0 | 0
K3-C2-0.1 | 3 | 1.2 | 120 | 45000 | 30000 | 383.7 | 0.5 | 0 | 0
K3-C2-0.2 | 3 | 2.4 | 120 | 45000 | 30000 | 608.5 | 0.5 | 0 | 0
K3-C2-0.5 | 3 | 6 | 120 | 45000 | 30000 | 878.2 | 0.5 | 0 | 0
K3-C2-1 | 3 | 12 | 120 | 45000 | 30000 | 1229.6 | 0.5 | 0 | 0
KD-C2-0.2-100 | 1 | 2.4 | 120 | 45000 | 30000 | 667.7 | 0.5 | 0 | 0
KD-C2-0.2-100-R1 | 1 | 2.4 | 120 | 45000 | 30000 | 748.2 | 0.5 | 1 | 0
KD-C2-0.2-100-R2 | 1 | 2.4 | 120 | 45000 | 30000 | 693.4 | 0.5 | 1 | 0
DK1-D35-H100-S2-2 | 1 | 2 | 135.2 | 10000 | 10000 | 244.17 | 0.35 | 0 | 0
DK2-D35-H100-S2-2 | 2 | 2 | 135.2 | 20000 | 15000 | 278.06 | 0.35 | 0 | 0
DK3-D35-H100-S2-2 | 3 | 2 | 135.2 | 30000 | 20000 | 323.52 | 0.35 | 0 | 0
DK1-D35-H100-S1-2 | 1 | 1 | 135.2 | 10000 | 10000 | 354.04 | 0.35 | 0 | 0
DK1-D35-H100-S3-2 | 1 | 3 | 124.2 | 10000 | 10000 | 243.28 | 0.35 | 0 | 0
DK1-D35-H100-S5-2 | 1 | 5 | 114.7 | 10000 | 10000 | 188.53 | 0.35 | 0 | 0
DK1-D35-H100-S2-1.5 | 1 | 2 | 121.8 | 10000 | 10000 | 323.25 | 0.35 | 0 | 0
DK1-D35-H100-S2-2.5 | 1 | 2 | 121.8 | 10000 | 10000 | 531.06 | 0.35 | 0 | 0
k1-01 | 1 | 1 | 100.1 | 10000 | 10000 | 170.69 | 0.5 | 0 | 0
k1-02 | 1 | 1.5 | 100.1 | 10000 | 10000 | 212.47 | 0.5 | 0 | 0
k1-03 | 1 | 2 | 100.1 | 10000 | 10000 | 224.47 | 0.5 | 0 | 0
k1-04 | 1 | 1 | 93.3 | 10000 | 10000 | 144.91 | 0.5 | 0 | 0
k1-05 | 1 | 1 | 90.6 | 10000 | 10000 | 150.35 | 0.5 | 0 | 0
k1-06 | 1 | 1 | 96.5 | 10000 | 10000 | 167.13 | 0.5 | 0 | 0
k1-07 | 1 | 1 | 98.8 | 10000 | 10000 | 234.7 | 0.5 | 0 | 0
k1-08 | 1 | 1 | 88 | 10000 | 10000 | 98.68 | 0.5 | 0 | 0
k1-09 | 1 | 1 | 92.6 | 10000 | 10000 | 172.13 | 0.5 | 0 | 0
k1-10 | 1 | 1 | 77.6 | 10000 | 10000 | 130.68 | 0.5 | 0 | 0
k1-11 | 1 | 1 | 73.5 | 10000 | 10000 | 177.8 | 0.5 | 0 | 0
k2-01 | 2 | 1 | 100.1 | 20000 | 15000 | 269.37 | 0.5 | 0 | 0
kl-01 | 1 | 1 | 100.1 | 30000 | 10000 | 383.16 | 0.333 | 0 | 0
kl-02 | 1 | 1 | 73.5 | 30000 | 10000 | 288.93 | 0.333 | 0 | 0
kl-03 | 1 | 1 | 77.6 | 30000 | 10000 | 330.28 | 0.333 | 0 | 0
kl-04 | 1 | 1 | 100.1 | 30000 | 10000 | 455.17 | 0.333 | 1 | 0
KD-N3-F2-S4-R0.5 | 3 | 4 | 173.5 | 30000 | 15000 | 689.3 | 0.5 | 0 | 0
DJ1-1 | 1 | 3 | 147.5 | 24000 | 24000 | 623.7 | 0.4 | 0 | 0
SK1-10N | 1 | 10 | 172.9 | 15000 | 145000 | 1278 | 0.5 | 0 | 0
SK1-20N | 1 | 20 | 172.9 | 15000 | 145000 | 1826 | 0.5 | 0 | 0
SK3-10N | 3 | 10 | 172.9 | 45000 | 115000 | 1953 | 0.5 | 0 | 0
SK3-20N | 3 | 20 | 172.9 | 45000 | 115000 | 2705 | 0.5 | 0 | 0
SK5-10N | 5 | 10 | 172.9 | 60000 | 100000 | 2914 | 0.5 | 0 | 0
SK5-20N | 5 | 20 | 172.9 | 60000 | 100000 | 3218 | 0.5 | 0 | 0
K1-D-S9 | 1 | 9 | 168 | 16800 | 67200 | 1170 | 0.5 | 0 | 0
K3-D-S9 | 3 | 9 | 168 | 50400 | 33600 | 1875 | 0.5 | 0 | 0
K1-U110-2000–1.0 | 1 | 1 | 120.9 | 10000 | 10000 | 226.2 | 0.35 | 0 | 0
K1-U110-2000–2.0 | 1 | 2 | 120.9 | 10000 | 10000 | 269.6 | 0.35 | 0 | 0
K1-U110-2850–1.0 | 1 | 1 | 114.4 | 10000 | 10000 | 254.4 | 0.35 | 0 | 0
K1-U110-2850–2.0 | 1 | 2 | 114.4 | 10000 | 10000 | 277.5 | 0.35 | 0 | 0
K3-U110-2000–1.0 | 3 | 1 | 120.5 | 30000 | 20000 | 519.5 | 0.35 | 0 | 0
K3-U110-2000–2.0 | 3 | 2 | 120.5 | 30000 | 20000 | 724.2 | 0.35 | 0 | 0
K3-U110-2850–1.0 | 3 | 1 | 121.5 | 30000 | 20000 | 579.3 | 0.35 | 0 | 0
BP | 0 | 0.1 | 59.87 | 0 | 30000 | 115.3 | 0 | 0 | 1
B1 | 1 | 0.1 | 59.87 | 15000 | 15000 | 151 | 0.35 | 0 | 1
B2 | 1 | 0.1 | 59.87 | 15000 | 15000 | 173.9 | 0.35 | 0 | 1
B3 | 1 | 0.1 | 59.87 | 15000 | 15000 | 179.8 | 0.35 | 0 | 1
B4 | 2 | 0.1 | 59.87 | 30000 | 22500 | 256 | 0.35 | 0 | 1
3-1 | 1 | 14.73 | 52 | 60000 | 84000 | 2414 | 0.5 | 0 | 1
3-2 | 1 | 11.8 | 52 | 60000 | 84000 | 2044 | 0.5 | 0 | 1
3-3 | 1 | 7.82 | 52 | 60000 | 84000 | 1684 | 0.5 | 0 | 1
1-1 | 0 | 14.99 | 52 | 0 | 144000 | 1234 | 0 | 0 | 0
1-2 | 0 | 9.64 | 52 | 0 | 144000 | 914 | 0 | 0 | 0
1-3 | 0 | 7.42 | 52 | 0 | 144000 | 655 | 0 | 0 | 0
2-1 | 1 | 14.8 | 52 | 60000 | 84000 | 1914 | 0.5 | 0 | 0
2-2 | 1 | 12.1 | 52 | 60000 | 84000 | 1814 | 0.5 | 0 | 0
2-3 | 1 | 8.21 | 52 | 60000 | 84000 | 1614 | 0.5 | 0 | 0
KJA-1-1 | 2 | 4.7 | 63 | 90000 | 75000 | 857 | 0.333 | 0 | 0
KJA-1-2 | 2 | 4.6 | 63 | 90000 | 75000 | 932 | 0.333 | 0 | 0
KJA-1-3 | 2 | 3.7 | 63 | 90000 | 75000 | 785 | 0.333 | 0 | 0
KJA-2-1 | 2 | 7.7 | 63 | 90000 | 75000 | 1144 | 0.333 | 0 | 0
KJA-2-2 | 2 | 8.9 | 63 | 90000 | 75000 | 1176 | 0.333 | 0 | 0
KJA-2-3 | 2 | 8 | 63 | 90000 | 75000 | 1157 | 0.333 | 0 | 0
KJA-3-1 | 2 | 13.4 | 63 | 90000 | 75000 | 1787 | 0.333 | 0 | 0
KJA-3-2 | 2 | 13.4 | 63 | 90000 | 75000 | 1635 | 0.333 | 0 | 0
KJA-3-3 | 2 | 13.9 | 63 | 90000 | 75000 | 1685 | 0.333 | 0 | 0
KJB-1-1 | 0 | 1 | 63 | 0 | 165000 | 829 | 0 | 0 | 1
KJB-1-2 | 0 | 1 | 63 | 0 | 165000 | 1105 | 0 | 0 | 1
KJB-1-3 | 0 | 1 | 63 | 0 | 165000 | 790 | 0 | 0 | 1
KJB-2-1 | 0 | 7 | 63 | 0 | 165000 | 2102 | 0 | 0 | 1
KJB-2-2 | 0 | 7 | 63 | 0 | 165000 | 1629 | 0 | 0 | 1
KJB-2-3 | 0 | 7 | 63 | 0 | 165000 | 1956 | 0 | 0 | 1
KJB-3-1 | 0 | 13 | 63 | 0 | 165000 | 2939 | 0 | 0 | 1
KJB-3-2 | 0 | 13 | 63 | 0 | 165000 | 2662 | 0 | 0 | 1
KJB-3-3 | 0 | 13 | 63 | 0 | 165000 | 3147 | 0 | 0 | 1
KJC-1-1 | 2 | 1 | 63 | 90000 | 75000 | 1130 | 0.333 | 0 | 1
KJC-1-2 | 2 | 1 | 63 | 90000 | 75000 | 1118 | 0.333 | 0 | 1
KJC-1-3 | 2 | 1 | 63 | 90000 | 75000 | 1171 | 0.333 | 0 | 1
KJC-2-1 | 2 | 7 | 63 | 90000 | 75000 | 2375 | 0.333 | 0 | 1
KJC-2-2 | 2 | 7 | 63 | 90000 | 75000 | 2365 | 0.333 | 0 | 1
KJC-2-3 | 2 | 7 | 63 | 90000 | 75000 | 2425 | 0.333 | 0 | 1
KJC-3-1 | 2 | 13 | 63 | 90000 | 75000 | 2974 | 0.333 | 0 | 1
KJC-3-2 | 2 | 13 | 63 | 90000 | 75000 | 3395 | 0.333 | 0 | 1
KJC-3-3 | 2 | 13 | 63 | 90000 | 75000 | 3510 | 0.333 | 0 | 1
D-M2-A | 3 | 2 | 60 | 45000 | 30000 | 465.7 | 0.5 | 0 | 0
D-M2-B | 1 | 2 | 60 | 15000 | 60000 | 327.4 | 0.5 | 0 | 0
D-M2-C | 1 | 2 | 60 | 45000 | 30000 | 583.4 | 0.5 | 0 | 0
D-M2-D | 1 | 2 | 60 | 45000 | 30000 | 611.6 | 0.5 | 1 | 0
E-M2-A | 3 | 2 | 62.7 | 45000 | 30000 | 687.2 | 0.5 | 0 | 1
E-M2-B | 1 | 2 | 62.7 | 15000 | 60000 | 519.9 | 0.5 | 0 | 1
E-M2-C | 1 | 2 | 62.7 | 45000 | 30000 | 686.43 | 0.5 | 0 | 1
E-M2-D | 1 | 2 | 62.7 | 45000 | 30000 | 768.03 | 0.5 | 1 | 1
E-M1-A | 3 | 1 | 62.7 | 45000 | 30000 | 535.18 | 0.5 | 0 | 1
E-M2-A-S | 3 | 2 | 76.8 | 45000 | 30000 | 714.4 | 0.5 | 0 | 1
F-E-M3 | 0 | 3 | 59.87 | 0 | 70800 | 890 | 0.5 | 0 | 1
K-E-M2 | 4 | 2 | 59.87 | 48000 | 22800 | 1100 | 0.5 | 0 | 1
K-E-M3 | 4 | 3 | 59.87 | 48000 | 22800 | 680 | 0.5 | 0 | 1
K-E-M4 | 4 | 4 | 59.87 | 48000 | 22800 | 1350 | 0.5 | 0 | 1
F-D-M3 | 0 | 3 | 59.87 | 0 | 70800 | 300 | 0.5 | 0 | 0
K-D-M2 | 4 | 2 | 59.87 | 48000 | 22800 | 1000 | 0.5 | 0 | 0
K-D-M3 | 4 | 3 | 59.87 | 48000 | 22800 | 1058 | 0.5 | 0 | 0
K-D-M4 | 4 | 4 | 59.87 | 48000 | 22800 | 1170 | 0.5 | 0 | 0
SK1 | 3 | 0.05 | 39.4 | 64800 | 57600 | 254 | 0.3 | 0 | 1
SK2 | 3 | 0.05 | 39.4 | 64800 | 50400 | 282 | 0.3 | 0 | 1
SK3 | 3 | 0.05 | 39.4 | 64800 | 46080 | 300 | 0.3 | 0 | 1
SK4 | 3 | 0.05 | 39.4 | 64800 | 57600 | 253 | 0.25 | 0 | 1
SK5 | 3 | 0.05 | 39.4 | 64800 | 50400 | 281 | 0.25 | 0 | 1
SK6 | 3 | 0.05 | 39.4 | 64800 | 46080 | 298 | 0.25 | 0 | 1
SK7 | 3 | 0.05 | 39.4 | 64800 | 57600 | 247 | 0.2 | 0 | 1
SK8 | 3 | 0.05 | 39.4 | 64800 | 50400 | 271 | 0.2 | 0 | 1
SK9 | 3 | 0.05 | 39.4 | 64800 | 46080 | 288 | 0.2 | 0 | 1
SK10 | 3 | 0.05 | 39.4 | 64800 | 50400 | 294 | 0.25 | 1 | 1
SK11 | 3 | 0.05 | 39.4 | 64800 | 46080 | 310 | 0.3 | 1 | 1
SK12 | 2 | 0.05 | 39.4 | 43200 | 39600 | 209 | 0.25 | 0 | 1
SK13 | 2 | 0.05 | 39.4 | 43200 | 37440 | 499 | 0.3 | 0 | 1
SK14 | 2 | 0.05 | 39.4 | 43200 | 39600 | 235 | 0.25 | 1 | 1
SK15 | 2 | 0.05 | 39.4 | 43200 | 37440 | 210 | 0.3 | 1 | 1
SK17 | 2 | 0.05 | 39.4 | 43200 | 39600 | 216 | 0.25 | 0 | 1
K1-N7-F-0.5 | 1 | 0.5 | 74.733 | 10000 | 10000 | 117.6 | 0.35 | 0 | 0
K1-N7-F-1 | 1 | 1 | 74.733 | 10000 | 10000 | 138.7 | 0.35 | 0 | 0
K1-N7-F-2 | 1 | 2 | 74.733 | 10000 | 10000 | 167.3 | 0.35 | 0 | 0
K1-S4-F-0.5 | 1 | 0.5 | 56.837 | 10000 | 10000 | 120 | 0.35 | 0 | 0
K1-S4-F-1 | 1 | 1 | 56.837 | 10000 | 10000 | 147.1 | 0.35 | 0 | 0
K1-S4-F-2 | 1 | 2 | 56.837 | 10000 | 10000 | 186 | 0.35 | 0 | 0
K1-N7-P-0.5 | 1 | 0.5 | 82.431 | 10000 | 0 | 87.8 | 0.33 | 0 | 0
K1-N7-P-1 | 1 | 1 | 82.431 | 10000 | 0 | 97.5 | 0.33 | 0 | 0
K1-N7-P-2 | 1 | 2 | 82.431 | 10000 | 0 | 120 | 0.33 | 0 | 0
K1-S4-P-0.5 | 1 | 0.5 | 56.837 | 10000 | 0 | 100.9 | 0.33 | 0 | 0
K1-S4-P-1 | 1 | 1 | 56.837 | 10000 | 0 | 121.1 | 0.33 | 0 | 0
K1-S4-P-2 | 1 | 2 | 56.837 | 10000 | 0 | 153.8 | 0.33 | 0 | 0
K3-N7-F-0.5 | 3 | 0.5 | 74.733 | 30000 | 20000 | 234.4 | 0.35 | 0 | 0
K3-N7-F-1 | 3 | 1 | 74.733 | 30000 | 20000 | 285.2 | 0.35 | 0 | 0
K3-N7-F-2 | 3 | 2 | 74.733 | 30000 | 20000 | 383.4 | 0.35 | 0 | 0
K3-S4-F-0.5 | 3 | 0.5 | 56.837 | 30000 | 20000 | 228.2 | 0.35 | 0 | 0
K3-S4-F-1 | 3 | 1 | 56.837 | 30000 | 20000 | 321.5 | 0.35 | 0 | 0
K3-S4-F-2 | 3 | 2 | 56.837 | 30000 | 20000 | 399.3 | 0.35 | 0 | 0
K3-N7-P-0.5 | 3 | 0.5 | 82.431 | 30000 | 0 | 204.9 | 0.33 | 0 | 0
K3-N7-P-1 | 3 | 1 | 82.431 | 30000 | 0 | 263 | 0.33 | 0 | 0
K3-N7-P-2 | 3 | 2 | 82.431 | 30000 | 0 | 331.3 | 0.33 | 0 | 0
K3-S4-P-0.5 | 3 | 0.5 | 56.837 | 30000 | 0 | 243.8 | 0.33 | 0 | 0
K3-S4-P-1 | 3 | 1 | 56.837 | 30000 | 0 | 308.1 | 0.33 | 0 | 0
S-1-1 | 1 | 0.1 | 45 | 9000 | 0 | 413 | 0.44 | 0 | 1
S-1-0.75 | 1 | 0.1 | 45 | 13500 | 0 | 459 | 0.44 | 0 | 1
S-1-0.5 | 1 | 0.1 | 45 | 18000 | 0 | 599 | 0.44 | 0 | 1
S-1-0.33 | 1 | 0.1 | 73 | 27000 | 0 | 967 | 0.44 | 0 | 1
S-3-0.33 | 3 | 0.1 | 73 | 40500 | 0 | 2050 | 0.44 | 0 | 1
K1-01 | 1 | 1 | 48.84 | 10000 | 10000 | 89.69 | 0.35 | 0 | 0
K1-02 | 1 | 2 | 48.84 | 10000 | 10000 | 113.87 | 0.35 | 0 | 0
K1-03 | 1 | 1 | 48.84 | 10000 | 10000 | 80.79 | 0.25 | 0 | 0
K1-04 | 1 | 1 | 48.84 | 10000 | 10000 | 94.47 | 0.5 | 0 | 0
K2-01 | 2 | 1 | 49.24 | 20000 | 15000 | 141.8 | 0.35 | 0 | 0
K2-02 | 2 | 2 | 49.24 | 20000 | 15000 | 180.47 | 0.35 | 0 | 0
K2-03 | 2 | 1 | 49.24 | 20000 | 15000 | 137.39 | 0.35 | 0 | 0
K2-04 | 2 | 1 | 49.24 | 20000 | 15000 | 127.04 | 0.35 | 0 | 0
K3-01 | 3 | 1 | 49.2 | 50800 | 10000 | 181.3 | 0.35 | 0 | 0
K3-02 | 3 | 2 | 49.2 | 50800 | 10000 | 235.64 | 0.35 | 0 | 0
F-01 | 0 | 1 | 47.64 | 0 | 20000 | 12.38 | 0 | 0 | 0
F-02 | 0 | 2 | 47.64 | 0 | 20000 | 23.43 | 0 | 0 | 0
K-05 | 1 | 1 | 54.51 | 10000 | 10000 | 112.25 | 0.35 | 0 | 0
M1-D-F | 0 | 1 | 52.2 | 0 | 55000 | 34 | 0 | 0 | 0
M2-D-F-1 | 0 | 2 | 52.8 | 0 | 55000 | 74 | 0 | 0 | 0
M2-D-F-2 | 0 | 2 | 52.7 | 0 | 55000 | 73 | 0 | 0 | 0
M3-D-F | 0 | 3 | 53.5 | 0 | 55000 | 110 | 0 | 0 | 0
M1-E1-F | 0 | 1 | 56.6 | 0 | 55000 | 281 | 0 | 0 | 1
M2-E1-F | 0 | 2 | 57.1 | 0 | 55000 | 324 | 0 | 0 | 1
M3-E1-F | 0 | 3 | 55.6 | 0 | 55000 | 366 | 0 | 0 | 1
M1-E2-F | 0 | 1 | 52.2 | 0 | 55000 | 221 | 0 | 0 | 2
M2-E2-F | 0 | 2 | 52.8 | 0 | 55000 | 347 | 0 | 0 | 2
M3-E2-F | 0 | 3 | 53.1 | 0 | 55000 | 386 | 0 | 0 | 2
M1-D-K1-1 | 1 | 1 | 38.7 | 25000 | 30000 | 193 | 0.5 | 0 | 0
M1-D-K1-2 | 1 | 1 | 50 | 25000 | 30000 | 211 | 0.5 | 0 | 0
M2-D-K1-1 | 1 | 2 | 56.2 | 25000 | 30000 | 335 | 0.5 | 0 | 0
M2-D-K1-2 | 1 | 2 | 59.6 | 25000 | 30000 | 337 | 0.5 | 0 | 0
M3-D-K1-1 | 1 | 3 | 80.1 | 25000 | 30000 | 448 | 0.5 | 0 | 0
M3-D-K1-2 | 1 | 3 | 48.8 | 25000 | 30000 | 360 | 0.5 | 0 | 0
M4-D-K1-1 | 1 | 4 | 37.1 | 25000 | 30000 | 354 | 0.5 | 0 | 0
M4-D-K1-2 | 1 | 4 | 36.7 | 25000 | 30000 | 392 | 0.5 | 0 | 0
M4.5-D-K1 | 1 | 4.5 | 37.7 | 25000 | 30000 | 375 | 0.5 | 0 | 0
M0.5-D-K3-1 | 3 | 0.5 | 30.2 | 75000 | 50000 | 287 | 0.5 | 0 | 0
M0.5-D-K3-2 | 3 | 0.5 | 53.5 | 75000 | 50000 | 392 | 0.5 | 0 | 0
M1-D-K3-1 | 3 | 1 | 35.7 | 75000 | 50000 | 446 | 0.5 | 0 | 0
M1-D-K3-2 | 3 | 1 | 35.2 | 75000 | 50000 | 437 | 0.5 | 0 | 0
M1-D-K3-3 | 3 | 1 | 42.2 | 75000 | 50000 | 471 | 0.5 | 0 | 0
M1.5-D-K3 | 3 | 1.5 | 59.1 | 75000 | 50000 | 661 | 0.5 | 0 | 0
M2-D-K3 | 3 | 2 | 63.7 | 75000 | 50000 | 740 | 0.5 | 0 | 0
M1-E1-K1 | 1 | 1 | 53.1 | 25000 | 30000 | 273 | 0.5 | 0 | 1
M2-E1-K1 | 1 | 2 | 53.1 | 25000 | 30000 | 405 | 0.5 | 0 | 1
M3-E1-K1 | 1 | 3 | 57.6 | 25000 | 30000 | 474 | 0.5 | 0 | 1
M1-E2-K1 | 1 | 1 | 53.5 | 25000 | 30000 | 251 | 0.5 | 0 | 2
M2-E2-K1 | 1 | 2 | 53.5 | 25000 | 30000 | 377 | 0.5 | 0 | 2
M3-E2-K1 | 1 | 3 | 55.2 | 25000 | 30000 | 488 | 0.5 | 0 | 2
M1-E3-K1 | 1 | 1 | 56.6 | 25000 | 30000 | 265 | 0.5 | 0 | 3
M2-E3-K1 | 1 | 2 | 59.6 | 25000 | 30000 | 318 | 0.5 | 0 | 3
M3-E3-K1 | 1 | 3 | 56.2 | 25000 | 30000 | 355 | 0.5 | 0 | 3
M0.5-E1-K3-1 | 3 | 0.5 | 56.6 | 75000 | 50000 | 559 | 0.5 | 0 | 1
M0.5-E1-K3-2 | 3 | 0.5 | 55.9 | 75000 | 50000 | 596 | 0.5 | 0 | 1
M1-E1-K3-1 | 3 | 1 | 42.7 | 75000 | 50000 | 712 | 0.5 | 0 | 1
M1-E1-K3-2 | 3 | 1 | 55.2 | 75000 | 50000 | 776 | 0.5 | 0 | 1
M1.5-E1-K3 | 3 | 1.5 | 52.8 | 75000 | 50000 | 914 | 0.5 | 0 | 1
M0.5-E2-K3 | 3 | 0.5 | 52.2 | 75000 | 50000 | 617 | 0.5 | 0 | 2
M1-E2-K3 | 3 | 1 | 41.5 | 75000 | 50000 | 658 | 0.5 | 0 | 2
M2-E2-K3 | 3 | 2 | 53.3 | 75000 | 50000 | 964 | 0.5 | 0 | 2
M0.5-E3-K3 | 3 | 0.5 | 56.6 | 75000 | 50000 | 465 | 0.5 | 0 | 3
M1-E3-K3 | 3 | 1 | 56.4 | 75000 | 50000 | 568 | 0.5 | 0 | 3

## FEM datebase
No.（FEM） | N | σn | fcu | Ak | Asm | Vu
KE-N5-F1-S1 | 5 | 1 | 135.5 | 50000 | 25000 | 955.856
KE-N5-F1-S2 | 5 | 2 | 135.5 | 50000 | 25000 | 1056.52
KE-N5-F1-S4 | 5 | 4 | 135.5 | 50000 | 25000 | 1209.15
KE-N5-F1-S7 | 5 | 7 | 135.5 | 50000 | 25000 | 1414.59
KE-N5-F1-S9 | 5 | 9 | 135.5 | 50000 | 25000 | 1536.09
KE-N5-F1-S12 | 5 | 12 | 135.5 | 50000 | 25000 | 1609.47
KE-N5-F2-S1 | 5 | 1 | 160.6 | 50000 | 25000 | 1060.07
KE-N5-F2-S2 | 5 | 2 | 160.6 | 50000 | 25000 | 1152.93
KE-N5-F2-S4 | 5 | 4 | 160.6 | 50000 | 25000 | 1262.62
KE-N5-F2-S7 | 5 | 7 | 160.6 | 50000 | 25000 | 1487.8
KE-N5-F2-S9 | 5 | 9 | 160.6 | 50000 | 25000 | 1579.28
KE-N5-F2-S12 | 5 | 12 | 160.6 | 50000 | 25000 | 1608.72
KE-N5-F3-S1 | 5 | 1 | 187.8 | 50000 | 25000 | 1145.8
KE-N5-F3-S2 | 5 | 2 | 187.8 | 50000 | 25000 | 1244.12
KE-N5-F3-S4 | 5 | 4 | 187.8 | 50000 | 25000 | 1415.85
KE-N5-F3-S7 | 5 | 7 | 187.8 | 50000 | 25000 | 1616.57
KE-N5-F3-S9 | 5 | 9 | 187.8 | 50000 | 25000 | 1728.33
KE-N5-F3-S12 | 5 | 12 | 187.8 | 50000 | 25000 | 1775.27
KE-N4-F1-S1 | 4 | 1 | 135.5 | 40000 | 20000 | 819.306
KE-N4-F1-S2 | 4 | 2 | 135.5 | 40000 | 20000 | 886.758
KE-N4-F1-S4 | 4 | 4 | 135.5 | 40000 | 20000 | 998.52
KE-N4-F1-S7 | 4 | 7 | 135.5 | 40000 | 20000 | 1146.09
KE-N4-F1-S9 | 4 | 9 | 135.5 | 40000 | 20000 | 1232.85
KE-N4-F2-S1 | 4 | 1 | 160.6 | 40000 | 20000 | 897.102
KE-N4-F2-S2 | 4 | 2 | 160.6 | 40000 | 20000 | 952.84
KE-N4-F2-S4 | 4 | 4 | 160.6 | 40000 | 20000 | 1046.62
KE-N4-F2-S7 | 4 | 7 | 160.6 | 40000 | 20000 | 1186.04
KE-N4-F2-S9 | 4 | 9 | 160.6 | 40000 | 20000 | 1217.13
KE-N4-F3-S1 | 4 | 1 | 187.8 | 40000 | 20000 | 978.423
KE-N4-F3-S2 | 4 | 2 | 187.8 | 40000 | 20000 | 1052
KE-N4-F3-S4 | 4 | 4 | 187.8 | 40000 | 20000 | 1176.94
KE-N4-F3-S7 | 4 | 7 | 187.8 | 40000 | 20000 | 1327.53
KE-N4-F3-S9 | 4 | 9 | 187.8 | 40000 | 20000 | 1422.22
KE-N4-F3-S12 | 4 | 12 | 187.8 | 40000 | 20000 | 1479.38
KE-N3-F1-S1 | 3 | 1 | 135.5 | 30000 | 15000 | 638.9
KE-N3-F1-S2 | 3 | 2 | 135.5 | 30000 | 15000 | 643.7
KE-N3-F1-S4 | 3 | 4 | 135.5 | 30000 | 15000 | 774.3
KE-N3-F1-S7 | 3 | 7 | 135.5 | 30000 | 15000 | 878.6
KE-N3-F1-S9 | 3 | 9 | 135.5 | 30000 | 15000 | 949.2
KE-N3-F1-S12 | 3 | 12 | 135.5 | 30000 | 15000 | 1028.1
KE-N3-F2-S1 | 3 | 1 | 160.6 | 30000 | 15000 | 663.6
KE-N3-F2-S2 | 3 | 2 | 160.6 | 30000 | 15000 | 708.7
KE-N3-F2-S4 | 3 | 4 | 160.6 | 30000 | 15000 | 850.1
KE-N3-F2-S7 | 3 | 7 | 160.6 | 30000 | 15000 | 898.5
KE-N3-F2-S9 | 3 | 9 | 160.6 | 30000 | 15000 | 1028.2
KE-N3-F3-S1 | 3 | 1 | 187.8 | 30000 | 15000 | 696.3
KE-N3-F3-S2 | 3 | 2 | 187.8 | 30000 | 15000 | 736.5
KE-N3-F3-S4 | 3 | 4 | 187.8 | 30000 | 15000 | 871.9
KE-N3-F3-S7 | 3 | 7 | 187.8 | 30000 | 15000 | 1055.5
KE-N3-F3-S9 | 3 | 9 | 187.8 | 30000 | 15000 | 1015.4
KE-N2-F1-S1 | 2 | 1 | 135.5 | 20000 | 10000 | 456.3
KE-N2-F1-S4 | 2 | 4 | 135.5 | 20000 | 10000 | 529.6
KE-N2-F1-S7 | 2 | 7 | 135.5 | 20000 | 10000 | 604
KE-N2-F1-S10 | 2 | 10 | 135.5 | 20000 | 10000 | 676.3
KE-N2-F1-S12 | 2 | 12 | 135.5 | 20000 | 10000 | 723.4
KE-N2-F2-S1 | 2 | 1 | 160.6 | 20000 | 10000 | 492.8
KE-N2-F2-S4 | 2 | 4 | 160.6 | 20000 | 10000 | 566.6
KE-N2-F2-S7 | 2 | 7 | 160.6 | 20000 | 10000 | 643.9
KE-N2-F2-S10 | 2 | 10 | 160.6 | 20000 | 10000 | 712.5
KE-N2-F2-S12 | 2 | 12 | 160.6 | 20000 | 10000 | 755.8
KE-N2-F3-S1 | 2 | 1 | 187.8 | 20000 | 10000 | 540.5
KE-N2-F3-S4 | 2 | 4 | 187.8 | 20000 | 10000 | 619.5
KE-N2-F3-S7 | 2 | 7 | 187.8 | 20000 | 10000 | 702.8
KE-N2-F3-S10 | 2 | 10 | 187.8 | 20000 | 10000 | 779
KE-N2-F3-S12 | 2 | 12 | 187.8 | 20000 | 10000 | 825.5
KE-N1-F1-S1 | 1 | 1 | 135.5 | 10000 | 5000 | 242.9
KE-N1-F1-S4 | 1 | 4 | 135.5 | 10000 | 5000 | 279.5
KE-N1-F1-S7 | 1 | 7 | 135.5 | 10000 | 5000 | 318.2
KE-N1-F1-S10 | 1 | 10 | 135.5 | 10000 | 5000 | 355.9
KE-N1-F1-S12 | 1 | 12 | 135.5 | 10000 | 5000 | 382.5
KE-N1-F2-S1 | 1 | 1 | 160.6 | 10000 | 5000 | 262.2
KE-N1-F2-S4 | 1 | 4 | 160.6 | 10000 | 5000 | 317.3
KE-N1-F2-S7 | 1 | 7 | 160.6 | 10000 | 5000 | 335.5
KE-N1-F2-S10 | 1 | 10 | 160.6 | 10000 | 5000 | 374.4
KE-N1-F2-S12 | 1 | 12 | 160.6 | 10000 | 5000 | 399.5
KE-N1-F3-S1 | 1 | 1 | 187.8 | 10000 | 5000 | 291.3
KE-N1-F3-S4 | 1 | 4 | 187.8 | 10000 | 5000 | 334.6
KE-N1-F3-S7 | 1 | 7 | 187.8 | 10000 | 5000 | 372.4
KE-N1-F3-S10 | 1 | 10 | 187.8 | 10000 | 5000 | 412.5
KE-N1-F3-S12 | 1 | 12 | 187.8 | 10000 | 5000 | 441.9
EJ2-1 | 2 | 9 | 147.7 | 48000 | 36000 | 1204.1
EJ2-2 | 2 | 9 | 147.7 | 48000 | 50400 | 1225.9
EJ2-3 | 2 | 3 | 147.7 | 48000 | 36000 | 829.9
EJ2-4 | 2 | 3 | 147.7 | 48000 | 50400 | 956.1
EJ2-5 | 2 | 5 | 147.7 | 48000 | 36000 | 972.8
EJ2-6 | 2 | 7 | 147.7 | 48000 | 36000 | 1106.9
EJ3-1 | 3 | 9 | 147.7 | 72000 | 48000 | 1623.4
EJ3-2 | 3 | 9 | 147.7 | 72000 | 76800 | 1754.9
EJ3-3 | 3 | 3 | 147.7 | 72000 | 48000 | 1128.5
EJ3-4 | 3 | 3 | 147.7 | 72000 | 76800 | 1263.4
EJ3-5 | 3 | 5 | 147.7 | 72000 | 48000 | 1457.1
EJ3-6 | 3 | 7 | 147.7 | 72000 | 48000 | 1564.6
EJ4-1 | 4 | 9 | 147.7 | 96000 | 60000 | 2072.8
EJ4-2 | 4 | 9 | 147.7 | 96000 | 81600 | 2361.9
EJ4-3 | 4 | 3 | 147.7 | 96000 | 60000 | 1553.2
EJ4-4 | 4 | 3 | 147.7 | 96000 | 81600 | 1641.5
EJ4-5 | 4 | 5 | 147.7 | 96000 | 60000 | 1718.4
EJ4-6 | 4 | 7 | 147.7 | 96000 | 60000 | 1902.4
EJ5-1 | 5 | 9 | 147.7 | 120000 | 72000 | 2548.5
EJ5-2 | 5 | 9 | 147.7 | 120000 | 100800 | 2352.4
EJ5-3 | 5 | 3 | 147.7 | 120000 | 72000 | 1748.7
EJ5-4 | 5 | 3 | 147.7 | 120000 | 100800 | 2053.9
EJ5-5 | 5 | 5 | 147.7 | 120000 | 72000 | 2038.6
EJ5-6 | 5 | 7 | 147.7 | 120000 | 72000 | 2219
EJ6-1 | 6 | 9 | 147.7 | 144000 | 84000 | 2531.7
EJ6-2 | 6 | 9 | 147.7 | 144000 | 120000 | 2334.7
EJ6-3 | 6 | 3 | 147.7 | 144000 | 84000 | 2169.5
EJ6-4 | 6 | 3 | 147.7 | 144000 | 120000 | 2138.7
EJ6-5 | 6 | 5 | 147.7 | 144000 | 84000 | 2408.7
EJ6-6 | 6 | 7 | 147.7 | 144000 | 84000 | 2538.5